## Sheet1
Feed rate, ℎ [mm/rev] | Tangential force, 𝐹𝑡 [N] | Feed force, 𝐹𝑓 [N] | Measured chip thickness ℎ𝑐 [mm]
0.02 | 350 | 290 | 0.05
0.03 | 480 | 350 | 0.058
0.04 | 590 | 400 | 0.074
0.05 | 690 | 440 | 0.083
0.06 | 790 | 480 | 0.102
0.07 | 890 | 505 | 0.116
0.08 | 980 | 540 | 0.131