## Sheet1
Feed rate, ℎ [mm/rev] | Tangential force, 𝐹𝑡 [N] | Feed force, 𝐹𝑓 [N] | Measured chip thickness ℎ𝑐 [mm] | phi_c | tau_s | mu_a | gamma_s | gamma_r
0.02 | 350 | 290 | 0.05 | 0.3805064 | 806.8966 | 0.6919214 | 2.9
0.03 | 480 | 350 | 0.058 | 0.4773454 | 813.3208 | 0.6300339 | 2.450575
0.04 | 590 | 400 | 0.074 | 0.4955517 | 781.7976 | 0.5957845 | 2.390541
0.05 | 690 | 440 | 0.083 | 0.5421894 | 751.3047 | 0.5676664 | 2.26241
0.06 | 790 | 480 | 0.102 | 0.5317241 | 739.503 | 0.5459853 | 2.288235
0.07 | 890 | 505 | 0.116 | 0.5429511 | 739.7036 | 0.5161158 | 2.260591
0.08 | 980 | 540 | 0.131 | 0.5482406 | 723.0593 | 0.5036263 | 2.248187
alpha_r
0
2.1